## Design
Experiment Information |  |  | Feedstock Properties |  |  |  |  | Cellulase Activity:
|  |  | Cellulose Content (%) | Xylan Content (%) | Fraction Insoluble Solids | Feedstock Source |  | Activity (FPU/mL) | Protein Content (mg/mL) | Enzyme | Lot # | Density (g/mL)
|  |  | 58.9 | 3.24 | 0.2134 | P080828C |  | 66 | 134 | Spezyme CP | 301-05021-011 | 1.1
|  |  | 96.72 | 2.61 | 0.963 | Avicel |  | 121 | 202 | GC220 | 4900759448 | 1.1
|  |  | 96.12 | 2.89 | 0.9653 | HCC |  | 0.1 | 10 | Component CBHI
|  |  | 83.27 | 8.88 | 0.9485 | CL-10 |  | 60 | 19 | Component EG
|  |  | 79.985 | 13.708 | 0.9631 | alpha cellulose |  |  | 1.1 | Purified bG | LT1106
|  |  | 100 | 0.1 | 1 | theoretical |  |  | 230 | Ctec 2 |  | 1.1
Reactor Setup:
|  | Desired |  |  | Actual | [10 empty] | **tetracycline hint: add 1micoliter per gram of total loading
| Sample | Insoluble | Dry | Wet | Wet | Dry | Insoluble |  | CBH (GC220) | Ctec 2 | 1 M Citrate
| Size | Solids | Material | Material | Material | Material | Solids | Glucan | Loading | Addition | Buffer | DI Water | Total | Experimental | Start
Sample | g | wt% | g | g | g | g | wt% | g | mg protein/g cellulose | (mL) | (mL) | (ml) | (g) | Conditions | Date
a-cell no mixing | 400 | 5% | 20 | 20.76628 | 20.76628 | 20 | 5% | 15.997 | 30 | 2.086565 | 17.3913 | 357.5822 | 400
a-cell med mixing (30 rpm) | 400 | 5% | 20 | 20.76628 | 20.76628 | 20 | 5% | 15.997 | 30 | 2.086565 | 17.3913 | 357.5822 | 400
a-cell high mixing (100 rpm) | 400 | 5% | 20 | 20.76628 | 20.76628 | 20 | 5% | 15.997 | 30 | 2.086565 | 17.3913 | 357.5822 | 400

## Liquor Density
Sample | Time | Liquor 1 | Liquor 2 | Liquor 3 | Average Liquor Density (rho_l)
Control | 0 | 1.00755 | 1.00753 | 1.00753 | 1007.537 | ** insert liquor densities in g/L aka water = 1000g/L
XT090330E | 0 | 1.00748 | 1.00746 | 1.00739 | 1007.443
XT090401D | 0 | 1.00841 | 1.00837 | 1.00837 | 1008.383
XT090407D | 0 | 1.0072 | 1.00712 | 1.00694 | 1007.087

## HPLC data
HeaderName | HeaderValue | Sample | Location | Inj | SampleType | Run | Cellobiose¦Amount | Cellobiose¦Area | Glucose¦Amount | Glucose¦Area | Xylose¦Amount | Xylose¦Area | Galactose¦Amount | Galactose¦Area | Arabinose¦Amount | Arabinose¦Area | Fructose¦Amount | Fructose¦Area
NumberOfRows | 21 | Standard 1 | Vial 2 | 2 | 3 | 3 | 0.5368157 | 73118.04 | 0.5125353 | 74968.49 | 0.5287366 | 69854.96 | 0.5290515 | 67439.87 | 0.5215108 | 69559.16 | 0.5332737 | 69804.85
NumberOfCol | 17 | 2 | Vial 3 | 1 | 3 | 4 | 2.988459 | 445591.5 | 2.999076 | 449820.5625 | 2.996175 | 420113.6 | 2.990567 | 422517.6 | 2.991735 | 424435.9375 | 2.986147 | 418836.3125
NumberOfHead | 4 | 3 | Vial 4 | 1 | 3 | 5 | 11.97105 | 1810298.75 | 11.9954 | 1806038.75 | 11.97542 | 1694738.625 | 11.98257 | 1719629.375 | 11.99222 | 1717461.25 | 11.9823 | 1698943.875
Modified | 1 | 4 | Vial 5 | 1 | 3 | 6 | 36.02058 | 5464097.5 | 36.01929 | 5427698 | 36.02596 | 5108768.5 | 36.02371 | 5187604.5 | 36.02073 | 5169440 | 36.02388 | 5119938.5
|  | CFD-0rpm-1h | Vial 31 | 1 | 1 | 49 | 0 | 0 | 0.3785456 | 54769.23 | 0.1767297 | 19886.77 | 0 | 0 | 0.0854413 | 6912.654 | 0 | 0
|  | CFD-0rpm-2h | Vial 32 | 1 | 1 | 50 | 0 | 0 | 0.8547937 | 126564.8 | 0.2154371 | 25381.37 | 0 | 0 | 0 | 0 | 0 | 0
|  | CFD-0rpm-4h | Vial 33 | 1 | 1 | 51 | 0 | 0 | 1.051837 | 156269.5625 | 0.2181368 | 25764.6 | 0 | 0 | 0 | 0 | 0 | 0
|  | CFD-0rpm-8h | Vial 34 | 1 | 1 | 52 | 0 | 0 | 1.570492 | 234458 | 0.3550234 | 45195.96 | 0.0913848 | 4305.709 | 0 | 0 | 0 | 0
|  | CFD-0rpm-24h | Vial 35 | 1 | 1 | 53 | 0 | 0 | 5.252371 | 789510.375 | 1.267507 | 174725.2 | 0 | 0 | 0 | 0 | 0 | 0
|  | CFD-10rpm-1h | Vial 36 | 1 | 1 | 54 | 0 | 0 | 1.081217 | 160698.7 | 0.2947895 | 36645.625 | 0.1176443 | 8093.683 | 0 | 0 | 0 | 0
|  | CFD-10rpm-2h | Vial 37 | 1 | 1 | 55 | 0 | 0 | 3.673123 | 551434.75 | 0.7956574 | 107745 | 0 | 0 | 0 | 0 | 0 | 0
|  | CFD-10rpm-4h | Vial 38 | 1 | 1 | 56 | 0 | 0 | 11.10733 | 1672159.375 | 2.180631 | 304345.125 | 0.09204398 | 4400.796 | 0.1333656 | 13797.54 | 0 | 0
|  | CFD-10rpm-8h | Vial 39 | 1 | 1 | 58 | 0 | 0 | 15.26563 | 2299033.75 | 2.854969 | 400069 | 0.1056794 | 6367.731 | 0.1525008 | 16546.54 | 0 | 0
|  | CFD-10rpm-24h | Vial 40 | 1 | 1 | 59 | 0 | 0 | 24.62895 | 3710577.25 | 4.169442 | 586661.5 | 0.1288439 | 9709.249 | 0 | 0 | 0 | 0
|  | CFD-100rpm-1h | Vial 41 | 1 | 1 | 60 | 0 | 0 | 10.01201 | 1507037.5 | 1.941039 | 270334.6 | 0 | 0 | 0.1341912 | 13916.15 | 0 | 0
|  | CFD-100rpm-2h | Vial 42 | 1 | 1 | 61 | 0 | 0 | 11.46255 | 1725710.625 | 2.220977 | 310072.3 | 0 | 0 | 0.1486545 | 15993.97 | 0 | 0
|  | CFD-100rpm-4h | Vial 43 | 1 | 1 | 62 | 0 | 0 | 15.33456 | 2309425 | 2.806175 | 393142.7 | 0.09966681 | 5500.403 | 0.1513713 | 16384.27 | 0 | 0
|  | CFD-100rpm-8h | Vial 44 | 1 | 1 | 63 | 0 | 0 | 19.83126 | 2987314 | 3.427067 | 481279.6875 | 0.1153313 | 7760.035 | 0.1475037 | 15828.64 | 0 | 0
|  | CFD-100rpm-24h | Vial 45 | 1 | 1 | 64 | 0 | 0 | 27.92616 | 4207640 | 4.508825 | 634837.6875 | 0.1338255 | 10427.85 | 0 | 0 | 0 | 0

## Conversion Calcs
| Time | cb | gluc | xyl | Liquor density | FIS | cb | gluc | xyl | total cellulose | cellulose conv to | xylose | Total Biomass | Cellulose conv to |  |  | r_Gcb | 0.9473623
Sample | (hours) | (g/L) | (g/L) | (g/L) | (g/L) | − | (g/g) | (g/g) | (g/g) | conversion | glucose | conversion | Conversion | cellobiose |  |  | r_Gg | 0.8999889
No Mixing | 0 | 0 | 0 | 0 | 1007 | 0.05 | 0 | 0 | 0 | 0 | 0 | 0 | 0 | 0 |  |  | r_Xx | 0.8799707 | Avicel | HCC | CL-10 | alpha cellulose | theoretical
| 1 |  | 0.3785456 | 0.1767297 | 1010.439 | 0.04953325 | 0 | 0.000356078 | 0.0001662404 | 0.008013159 | 0.008013159 | 0.02134325 | 0.009963453 | 0 |  |  | f_G | 0.589 | 0.9672 | 0.9612 | 0.8327 | 0.79985 | 1
| 2 |  | 0.8547937 | 0.2154371 | 1010.813 | 0.04909795 | 0 | 0.0008041296 | 0.000202668 | 0.01809609 | 0.01809609 | 0.02602012 | 0.01925543 | 0 |  |  | f_X | 0.0324 | 0.0261 | 0.0289 | 0.0888 | 0.13708 | 0.02
| 4 |  | 1.051837 | 0.2181368 | 1015.642 | 0.03986707 | 0 | 0.0009943502 | 0.0002062148 | 0.0223768 | 0.0223768 | 0.02647548 | 0.02297647 | 0
| 8 |  | 1.570492 | 0.3550234 | 1011.064 | 0.04837563 | 0 | 0.001478163 | 0.0003341517 | 0.0332645 | 0.0332645 | 0.04290104 | 0.0346744 | 0 |  |  | density slope | 0.0004564781
| 24 |  | 5.252371 | 1.267507 | 1013.161 | 0.04449 | 0 | 0.004953498 | 0.001195383 | 0.1114732 | 0.1114732 | 0.1534727 | 0.1176181 | 0 | tcc | tgc | density intercept | 1.010185
[5 empty] | 1010.185 | 0.05 | 0 | 0 | 0 | 0 | 0 | 0 | 0 | 0 | 0 | 0 | 0
[5 empty] | 1010.185 | 0.05 | 0 | 0 | 0 | 0 | 0 | 0 | 0 | 0 | 0.004006579 | 0.004006579 | 0.01067163
[5 empty] | 1010.185 | 0.05 | 0 | 0 | 0 | 0 | 0 | 0 | 0 | 0
[5 empty] | 1010.185 | 0.05 | 0 | 0 | 0 | 0 | 0 | 0 | 0 | 0 | 0.009048043 | 0.009048043 | 0.01301006
[5 empty] | 1010.185 | 0.05 | 0 | 0 | 0 | 0 | 0 | 0 | 0 | 0 | 0 | 0 | 0
[5 empty] | 1010.185 | 0.05 | 0 | 0 | 0 | 0 | 0 | 0 | 0 | 0
[5 empty] | 1010.185 | 0.05 | 0 | 0 | 0 | 0 | 0 | 0 | 0 | 0
[5 empty] | 1010.185 | 0.05 | 0 | 0 | 0 | 0 | 0 | 0 | 0 | 0
30 rpm | 0 | 0 | 0 | 0 | 1007 | 0.05 | 0 | 0 | 0 | 0 | 0 | 0 | 0 | 0 | 0.06718447 | 0.06718447 | 0.09454325
| 1 |  | 1.081217 | 0.2947895 | 1010.813 | 0.04884025 | 0 | 0.001017409 | 0.0002773923 | 0.02289571 | 0.02289571 | 0.03561382 | 0.02475647 | 0
| 2 |  | 3.673123 | 0.7956574 | 1012.225 | 0.0462254 | 0 | 0.003461019 | 0.0007497124 | 0.07788658 | 0.07788658 | 0.09625401 | 0.08057387 | 0
| 4 |  | 11.10733 | 2.180631 | 1016.251 | 0.03872927 | 0 | 0.01050641 | 0.002062656 | 0.2364356 | 0.2364356 | 0.2648201 | 0.2405885 | 0
| 8 |  | 15.26563 | 2.854969 | 1018.457 | 0.03459535 | 0 | 0.01447043 | 0.002706251 | 0.3256417 | 0.3256417 | 0.3474499 | 0.3288324 | 0
| 24 |  | 24.62895 | 4.169442 | 1023.331 | 0.02539537 | 0 | 0.02345623 | 0.003970912 | 0.5278576 | 0.5278576 | 0.509817 | 0.5252182 | 0
[5 empty] | 1010.185 | 0.05 | 0 | 0 | 0 | 0 | 0 | 0 | 0 | 0
[5 empty] | 1010.185 | 0.05 | 0 | 0 | 0 | 0 | 0 | 0 | 0 | 0
[5 empty] | 1010.185 | 0.05 | 0 | 0 | 0 | 0 | 0 | 0 | 0 | 0
[5 empty] | 1010.185 | 0.05 | 0 | 0 | 0 | 0 | 0 | 0 | 0 | 0
[5 empty] | 1010.185 | 0.05 | 0 | 0 | 0 | 0 | 0 | 0 | 0 | 0
[5 empty] | 1010.185 | 0.05 | 0 | 0 | 0 | 0 | 0 | 0 | 0 | 0
[5 empty] | 1010.185 | 0.05 | 0 | 0 | 0 | 0 | 0 | 0 | 0 | 0
[5 empty] | 1010.185 | 0.05 | 0 | 0 | 0 | 0 | 0 | 0 | 0 | 0
100 rpm | 0 | 0 | 0 | 0 | 1007 | 0.05 | 0 | 0 | 0 | 0 | 0 | 0 | 0 | 0
| 1 |  | 10.01201 | 1.941039 | 1015.642 | 0.03986707 | 0 | 0.009464815 | 0.001834954 | 0.2129957 | 0.2129957 | 0.2355859 | 0.2163008 | 0
| 2 |  | 11.46255 | 2.220977 | 1016.432 | 0.03839127 | 0 | 0.0108443 | 0.002101185 | 0.2440396 | 0.2440396 | 0.2697667 | 0.2478037 | 0
| 4 |  | 15.33456 | 2.806175 | 1018.466 | 0.03457709 | 0 | 0.01453591 | 0.002660026 | 0.3271154 | 0.3271154 | 0.3415151 | 0.3292221 | 0
| 8 |  | 19.83126 | 3.427067 | 1020.802 | 0.03017833 | 0 | 0.01884086 | 0.003255914 | 0.4239936 | 0.4239936 | 0.4180199 | 0.4231196 | 0
| 24 |  | 27.92616 | 4.508825 | 1024.991 | 0.02224009 | 0 | 0.02663934 | 0.00430106 | 0.5994901 | 0.5994901 | 0.552204 | 0.5925718 | 0
[5 empty] | 1010.185 | 0.05 | 0 | 0 | 0 | 0 | 0 | 0 | 0 | 0
[5 empty] | 1010.185 | 0.05 | 0 | 0 | 0 | 0 | 0 | 0 | 0 | 0
[5 empty] | 1010.185 | 0.05 | 0 | 0 | 0 | 0 | 0 | 0 | 0 | 0
[5 empty] | 1010.185 | 0.05 | 0 | 0 | 0 | 0 | 0 | 0 | 0 | 0
[5 empty] | 1010.185 | 0.05 | 0 | 0 | 0 | 0 | 0 | 0 | 0 | 0
[5 empty] | 1010.185 | 0.05 | 0 | 0 | 0 | 0 | 0 | 0 | 0 | 0
[5 empty] | 1010.185 | 0.05 | 0 | 0 | 0 | 0 | 0 | 0 | 0 | 0
[5 empty] | 1010.185 | 0.05 | 0 | 0 | 0 | 0 | 0 | 0 | 0 | 0
CL III A | 0 |  |  |  | 1007 | 0.025 | 0 | 0 | 0 | 0 | 0 | 0 | 0 | 0
| 8 |  |  |  | 1010.185 | 0.05 | 0 | 0 | 0 | 0 | 0 | 0 | 0 | 0
| 24 |  |  |  | 1010.185 | 0.05 | 0 | 0 | 0 | 0 | 0 | 0 | 0 | 0
| 48 |  |  |  | 1010.185 | 0.05 | 0 | 0 | 0 | 0 | 0 | 0 | 0 | 0
| 103 |  |  |  | 1010.185 | 0.05 | 0 | 0 | 0 | 0 | 0 | 0 | 0 | 0
| 336 |  |  |  | 1010.185 | 0.05 | 0 | 0 | 0 | 0 | 0 | 0 | 0 | 0
| 504 |  |  |  | 1010.185 | 0.05 | 0 | 0 | 0 | 0 | 0 | 0 | 0 | 0
[5 empty] | 1010.185 | 0.05 | 0 | 0 | 0 | 0 | 0 | 0 | 0 | 0
[5 empty] | 1010.185 | 0.05 | 0 | 0 | 0 | 0 | 0 | 0 | 0 | 0
[5 empty] | 1010.185 | 0.05 | 0 | 0 | 0 | 0 | 0 | 0 | 0 | 0
[5 empty] | 1010.185 | 0.05 | 0 | 0 | 0 | 0 | 0 | 0 | 0 | 0
[5 empty] | 1010.185 | 0.05 | 0 | 0 | 0 | 0 | 0 | 0 | 0 | 0
[5 empty] | 1010.185 | 0.05 | 0 | 0 | 0 | 0 | 0 | 0 | 0 | 0
[5 empty] | 1010.185 | 0.05 | 0 | 0 | 0 | 0 | 0 | 0 | 0 | 0
CL III B | 0 |  |  |  | 1007 | 0.025 | 0 | 0 | 0 | 0 | 0 | 0 | 0 | 0
| 8 |  |  |  | 1010.185 | 0.05 | 0 | 0 | 0 | 0 | 0 | 0 | 0 | 0
| 24 |  |  |  | 1010.185 | 0.05 | 0 | 0 | 0 | 0 | 0 | 0 | 0 | 0
| 48 |  |  |  | 1010.185 | 0.05 | 0 | 0 | 0 | 0 | 0 | 0 | 0 | 0
| 103 |  |  |  | 1010.185 | 0.05 | 0 | 0 | 0 | 0 | 0 | 0 | 0 | 0
| 336 |  |  |  | 1010.185 | 0.05 | 0 | 0 | 0 | 0 | 0 | 0 | 0 | 0
| 504 |  |  |  | 1010.185 | 0.05 | 0 | 0 | 0 | 0 | 0 | 0 | 0 | 0
[5 empty] | 1010.185 | 0.05 | 0 | 0 | 0 | 0 | 0 | 0 | 0 | 0
[5 empty] | 1010.185 | 0.05 | 0 | 0 | 0 | 0 | 0 | 0 | 0 | 0
[5 empty] | 1010.185 | 0.05 | 0 | 0 | 0 | 0 | 0 | 0 | 0 | 0
[5 empty] | 1010.185 | 0.05 | 0 | 0 | 0 | 0 | 0 | 0 | 0 | 0
[5 empty] | 1010.185 | 0.05 | 0 | 0 | 0 | 0 | 0 | 0 | 0 | 0
[5 empty] | 1010.185 | 0.05 | 0 | 0 | 0 | 0 | 0 | 0 | 0 | 0
[5 empty] | 1010.185 | 0.05 | 0 | 0 | 0 | 0 | 0 | 0 | 0 | 0
CL III C | 0 |  |  |  | 1007 | 0.025 | 0 | 0 | 0 | 0 | 0 | 0 | 0 | 0
| 8 |  |  |  | 1010.185 | 0.05 | 0 | 0 | 0 | 0 | 0 | 0 | 0 | 0
| 24 |  |  |  | 1010.185 | 0.05 | 0 | 0 | 0 | 0 | 0 | 0 | 0 | 0
| 48 |  |  |  | 1010.185 | 0.05 | 0 | 0 | 0 | 0 | 0 | 0 | 0 | 0
| 103 |  |  |  | 1010.185 | 0.05 | 0 | 0 | 0 | 0 | 0 | 0 | 0 | 0
| 336 |  |  |  | 1010.185 | 0.05 | 0 | 0 | 0 | 0 | 0 | 0 | 0 | 0
| 504 |  |  |  | 1010.185 | 0.05 | 0 | 0 | 0 | 0 | 0 | 0 | 0 | 0
[5 empty] | 1010.185 | 0.05 | 0 | 0 | 0 | 0 | 0 | 0 | 0 | 0
[5 empty] | 1010.185 | 0.05 | 0 | 0 | 0 | 0 | 0 | 0 | 0 | 0
[5 empty] | 1010.185 | 0.05 | 0 | 0 | 0 | 0 | 0 | 0 | 0 | 0
[5 empty] | 1010.185 | 0.05 | 0 | 0 | 0 | 0 | 0 | 0 | 0 | 0
[5 empty] | 1010.185 | 0.05 | 0 | 0 | 0 | 0 | 0 | 0 | 0 | 0
[5 empty] | 1010.185 | 0.05 | 0 | 0 | 0 | 0 | 0 | 0 | 0 | 0
[5 empty] | 1010.185 | 0.05 | 0 | 0 | 0 | 0 | 0 | 0 | 0 | 0
ATC I A | 0 |  |  |  | 1007 | 0.025 | 0 | 0 | 0 | 0 | 0 | 0 | 0 | 0
| 8 |  |  |  | 1010.185 | 0.05 | 0 | 0 | 0 | 0 | 0 | 0 | 0 | 0
| 24 |  |  |  | 1010.185 | 0.05 | 0 | 0 | 0 | 0 | 0 | 0 | 0 | 0
| 48 |  |  |  | 1010.185 | 0.05 | 0 | 0 | 0 | 0 | 0 | 0 | 0 | 0
| 103 |  |  |  | 1010.185 | 0.05 | 0 | 0 | 0 | 0 | 0 | 0 | 0 | 0
| 336 |  |  |  | 1010.185 | 0.05 | 0 | 0 | 0 | 0 | 0 | 0 | 0 | 0
| 504 |  |  |  | 1010.185 | 0.05 | 0 | 0 | 0 | 0 | 0 | 0 | 0 | 0
[5 empty] | 1010.185 | 0.05 | 0 | 0 | 0 | 0 | 0 | 0 | 0 | 0
[5 empty] | 1010.185 | 0.05 | 0 | 0 | 0 | 0 | 0 | 0 | 0 | 0
[5 empty] | 1010.185 | 0.05 | 0 | 0 | 0 | 0 | 0 | 0 | 0 | 0
[5 empty] | 1010.185 | 0.05 | 0 | 0 | 0 | 0 | 0 | 0 | 0 | 0
[5 empty] | 1010.185 | 0.05 | 0 | 0 | 0 | 0 | 0 | 0 | 0 | 0
[5 empty] | 1010.185 | 0.05 | 0 | 0 | 0 | 0 | 0 | 0 | 0 | 0
[5 empty] | 1010.185 | 0.05 | 0 | 0 | 0 | 0 | 0 | 0 | 0 | 0
ATC I B | 0 |  |  |  | 1007 | 0.025 | 0 | 0 | 0 | 0 | 0 | 0 | 0 | 0
| 8 |  |  |  | 1010.185 | 0.05 | 0 | 0 | 0 | 0 | 0 | 0 | 0 | 0
| 24 |  |  |  | 1010.185 | 0.05 | 0 | 0 | 0 | 0 | 0 | 0 | 0 | 0
| 48 |  |  |  | 1010.185 | 0.05 | 0 | 0 | 0 | 0 | 0 | 0 | 0 | 0
| 103 |  |  |  | 1010.185 | 0.05 | 0 | 0 | 0 | 0 | 0 | 0 | 0 | 0
| 336 |  |  |  | 1010.185 | 0.05 | 0 | 0 | 0 | 0 | 0 | 0 | 0 | 0
| 504 |  |  |  | 1010.185 | 0.05 | 0 | 0 | 0 | 0 | 0 | 0 | 0 | 0
[5 empty] | 1010.185 | 0.05 | 0 | 0 | 0 | 0 | 0 | 0 | 0 | 0
[5 empty] | 1010.185 | 0.05 | 0 | 0 | 0 | 0 | 0 | 0 | 0 | 0
[5 empty] | 1010.185 | 0.05 | 0 | 0 | 0 | 0 | 0 | 0 | 0 | 0
[5 empty] | 1010.185 | 0.05 | 0 | 0 | 0 | 0 | 0 | 0 | 0 | 0
[5 empty] | 1010.185 | 0.05 | 0 | 0 | 0 | 0 | 0 | 0 | 0 | 0
[5 empty] | 1010.185 | 0.05 | 0 | 0 | 0 | 0 | 0 | 0 | 0 | 0
[5 empty] | 1010.185 | 0.05 | 0 | 0 | 0 | 0 | 0 | 0 | 0 | 0
ATC I C | 0 |  |  |  | 1007 | 0.025 | 0 | 0 | 0 | 0 | 0 | 0 | 0 | 0
| 8 |  |  |  | 1010.185 | 0.05 | 0 | 0 | 0 | 0 | 0 | 0 | 0 | 0
| 24 |  |  |  | 1010.185 | 0.05 | 0 | 0 | 0 | 0 | 0 | 0 | 0 | 0
| 48 |  |  |  | 1010.185 | 0.05 | 0 | 0 | 0 | 0 | 0 | 0 | 0 | 0
| 103 |  |  |  | 1010.185 | 0.05 | 0 | 0 | 0 | 0 | 0 | 0 | 0 | 0
| 336 |  |  |  | 1010.185 | 0.05 | 0 | 0 | 0 | 0 | 0 | 0 | 0 | 0
| 504 |  |  |  | 1010.185 | 0.05 | 0 | 0 | 0 | 0 | 0 | 0 | 0 | 0
[5 empty] | 1010.185 | 0.05 | 0 | 0 | 0 | 0 | 0 | 0 | 0 | 0
[5 empty] | 1010.185 | 0.05 | 0 | 0 | 0 | 0 | 0 | 0 | 0 | 0
[5 empty] | 1010.185 | 0.05 | 0 | 0 | 0 | 0 | 0 | 0 | 0 | 0
[5 empty] | 1010.185 | 0.05 | 0 | 0 | 0 | 0 | 0 | 0 | 0 | 0
[5 empty] | 1010.185 | 0.05 | 0 | 0 | 0 | 0 | 0 | 0 | 0 | 0
[5 empty] | 1010.185 | 0.05 | 0 | 0 | 0 | 0 | 0 | 0 | 0 | 0
[5 empty] | 1010.185 | 0.05 | 0 | 0 | 0 | 0 | 0 | 0 | 0 | 0
ATC III A | 0 |  |  |  | 1007 | 0.05 | 0 | 0 | 0 | 0 | 0 | 0 | 0 | 0
| 8 |  |  |  | 1010.185 | 0.05 | 0 | 0 | 0 | 0 | 0 | 0 | 0 | 0
| 24 |  |  |  | 1010.185 | 0.05 | 0 | 0 | 0 | 0 | 0 | 0 | 0 | 0
| 48 |  |  |  | 1010.185 | 0.05 | 0 | 0 | 0 | 0 | 0 | 0 | 0 | 0
| 103 |  |  |  | 1010.185 | 0.05 | 0 | 0 | 0 | 0 | 0 | 0 | 0 | 0
| 336 |  |  |  | 1010.185 | 0.05 | 0 | 0 | 0 | 0 | 0 | 0 | 0 | 0
| 504 |  |  |  | 1010.185 | 0.05 | 0 | 0 | 0 | 0 | 0 | 0 | 0 | 0
[5 empty] | 1010.185 | 0.05 | 0 | 0 | 0 | 0 | 0 | 0 | 0 | 0
[5 empty] | 1010.185 | 0.05 | 0 | 0 | 0 | 0 | 0 | 0 | 0 | 0
[5 empty] | 1010.185 | 0.05 | 0 | 0 | 0 | 0 | 0 | 0 | 0 | 0
[5 empty] | 1010.185 | 0.05 | 0 | 0 | 0 | 0 | 0 | 0 | 0 | 0
[5 empty] | 1010.185 | 0.05 | 0 | 0 | 0 | 0 | 0 | 0 | 0 | 0
[5 empty] | 1010.185 | 0.05 | 0 | 0 | 0 | 0 | 0 | 0 | 0 | 0
[5 empty] | 1010.185 | 0.05 | 0 | 0 | 0 | 0 | 0 | 0 | 0 | 0
ATC III B | 0 |  |  |  | 1007 | 0.05 | 0 | 0 | 0 | 0 | 0 | 0 | 0 | 0
| 8 |  |  |  | 1010.185 | 0.05 | 0 | 0 | 0 | 0 | 0 | 0 | 0 | 0
| 24 |  |  |  | 1010.185 | 0.05 | 0 | 0 | 0 | 0 | 0 | 0 | 0 | 0
| 48 |  |  |  | 1010.185 | 0.05 | 0 | 0 | 0 | 0 | 0 | 0 | 0 | 0
| 103 |  |  |  | 1010.185 | 0.05 | 0 | 0 | 0 | 0 | 0 | 0 | 0 | 0
| 336 |  |  |  | 1010.185 | 0.05 | 0 | 0 | 0 | 0 | 0 | 0 | 0 | 0
| 504 |  |  |  | 1010.185 | 0.05 | 0 | 0 | 0 | 0 | 0 | 0 | 0 | 0
[5 empty] | 1010.185 | 0.05 | 0 | 0 | 0 | 0 | 0 | 0 | 0 | 0
[5 empty] | 1010.185 | 0.05 | 0 | 0 | 0 | 0 | 0 | 0 | 0 | 0
[5 empty] | 1010.185 | 0.05 | 0 | 0 | 0 | 0 | 0 | 0 | 0 | 0
[5 empty] | 1010.185 | 0.05 | 0 | 0 | 0 | 0 | 0 | 0 | 0 | 0
[5 empty] | 1010.185 | 0.05 | 0 | 0 | 0 | 0 | 0 | 0 | 0 | 0
[5 empty] | 1010.185 | 0.05 | 0 | 0 | 0 | 0 | 0 | 0 | 0 | 0
[5 empty] | 1010.185 | 0.05 | 0 | 0 | 0 | 0 | 0 | 0 | 0 | 0
ATC III C | 0 |  |  |  | 1007 | 0.05 | 0 | 0 | 0 | 0 | 0 | 0 | 0 | 0
| 8 |  |  |  | 1010.185 | 0.05 | 0 | 0 | 0 | 0 | 0 | 0 | 0 | 0
| 24 |  |  |  | 1010.185 | 0.05 | 0 | 0 | 0 | 0 | 0 | 0 | 0 | 0
| 48 |  |  |  | 1010.185 | 0.05 | 0 | 0 | 0 | 0 | 0 | 0 | 0 | 0
| 103 |  |  |  | 1010.185 | 0.05 | 0 | 0 | 0 | 0 | 0 | 0 | 0 | 0
| 336 |  |  |  | 1010.185 | 0.05 | 0 | 0 | 0 | 0 | 0 | 0 | 0 | 0
| 504 |  |  |  | 1010.185 | 0.05 | 0 | 0 | 0 | 0 | 0 | 0 | 0 | 0
[5 empty] | 1010.185 | 0.05 | 0 | 0 | 0 | 0 | 0 | 0 | 0 | 0
[5 empty] | 1010.185 | 0.05 | 0 | 0 | 0 | 0 | 0 | 0 | 0 | 0
[5 empty] | 1010.185 | 0.05 | 0 | 0 | 0 | 0 | 0 | 0 | 0 | 0
[5 empty] | 1010.185 | 0.05 | 0 | 0 | 0 | 0 | 0 | 0 | 0 | 0
[5 empty] | 1010.185 | 0.05 | 0 | 0 | 0 | 0 | 0 | 0 | 0 | 0
[5 empty] | 1010.185 | 0.05 | 0 | 0 | 0 | 0 | 0 | 0 | 0 | 0
[5 empty] | 1010.185 | 0.05 | 0 | 0 | 0 | 0 | 0 | 0 | 0 | 0

## charts
glucose average
t | no mixing | 30 rpm | 100 rpm | c_h3
0 | 0 | 0 | 0
1 | 0.3785456 | 1.081217 | 10.01201
2 | 0.8547937 | 3.673123 | 11.46255
4 | 1.051837 | 11.10733 | 15.33456
8 | 1.570492 | 15.26563 | 19.83126
24 | 5.252371 | 24.62895 | 27.92616
0
0
0
0
0
0
conversion average
t | no mixing | 30 rpm | 100 rpm | c_h3
0 | 0 | 0 | 0
1 | 0.008013159 | 0.02289571 | 0.2129957
2 | 0.01809609 | 0.07788658 | 0.2440396
4 | 0.0223768 | 0.2364356 | 0.3271154
8 | 0.0332645 | 0.3256417 | 0.4239936
24 | 0.1114732 | 0.5278576 | 0.5994901
0
0
0
0
0
conversion error bars
t | c_a | c_a3 | c_h | c_h3
0
1
2
4
8
24
0
0
0
0
conversion percent error
t | c_a | c_a3 | c_h | c_h3
0
1
2
4
8
24
0
0